## Database
Partition | Insulation | Facade | Name | Code Name | Thickness (m) | Thermal_Conductivity(W/m·K)) | U-Value(W/m²·K) | U-Value_Energy_Standard_low(W/m²·K) | U-Value_Energy_Standard_high(W/m²·K) | U-Value_Energy_Standard_low | U-Value_Energy_Standard_high | Source (th) | EW (Ext. Wall) | IW (Int. Wall) | ES (Ext.Slab) | IS (Int. Slab) | RO (Roof) | Source EPD | Indicator | reference unit | Share (%) | Renewal_rate(-) | Unit | A1-A3 | A4 | A5 | B1 | C1 | C2 | C3 | C4 | D | Unit | A1-A3/m² | A4/m² | A5/m² | B1/m² | C1/m² | C2/m² | C3/m² | C4/m² | D/m² | A-D/m²
1 | 0 | 0 | Concrete 30/37 | CON | 0.18 | 1.6 | 8.888889 | 0 | 0 | 1 | 1 | Kind-Barkauskas, F., Kauhsen, B., Polónyi, S. and Brandt, J. 2001. Beton Atlas. München: DETAIL. https://doi.org/10.11129/detail.9783955531645 | 0 | 0 | 1 | 0 | 1 | https://oekobaudat.de/OEKOBAU.DAT/datasetdetail/process.xhtml?uuid=b3fb0ba9-2376-49bf-b21a-7f7a5cd97233&version=00.02.000&stock=OBD_2024_I&lang=en | GWP | m³ | 100% | 1 | kg CO2 eq. | 196 | 4.35 | 0.874 | -14 | 3.32 | 10.3 | 5.05 |  | -12.1 | kg CO2 eq./m² | 35.28 | 0.783 | 0.15732 | -2.52 | 0.5976 | 1.854 | 0.909 | 0 | -2.178 | 34.88292
1 | 0 | 0 | Concrete 20/25 | CON | 0.16 | 1.4 | 8.75 | 0 | 0 | 1 | 1 | Kind-Barkauskas, F., Kauhsen, B., Polónyi, S. and Brandt, J. 2001. Beton Atlas. München: DETAIL. https://doi.org/10.11129/detail.9783955531645 | 0 | 1 | 0 | 0 | 0 | https://oekobaudat.de/OEKOBAU.DAT/datasetdetail/process.xhtml?uuid=d5d98d4b-a9ba-4fb3-b2d2-6766f8ef5a59&version=00.02.000&stock=OBD_2024_I&lang=en | GWP | m³ | 100% | 1 | kg CO2 eq. | 157 | 3.75 | 0.874 | -14 | 3.32 | 10.3 | 5.05 |  | -12.1 | kg CO2 eq./m² | 25.12 | 0.6 | 0.13984 | -2.24 | 0.5312 | 1.648 | 0.808 | 0 | -1.936 | 24.67104
1 | 0 | 0 | Concrete 25/30 | CON | 0.16 | 1.5 | 9.375 | 0 | 0 | 1 | 1 | Kind-Barkauskas, F., Kauhsen, B., Polónyi, S. and Brandt, J. 2001. Beton Atlas. München: DETAIL. https://doi.org/10.11129/detail.9783955531645 | 0 | 0 | 0 | 1 | 0 | https://oekobaudat.de/OEKOBAU.DAT/datasetdetail/process.xhtml?uuid=8347f9a7-f4ec-4a36-a266-a0281f5fd16d&version=00.02.000&stock=OBD_2024_I&lang=en | GWP | m³ | 100% | 1 | kg CO2 eq. | 181 | 3.95 | 0.874 | -14 | 3.32 | 10.3 | 5.05 |  | -12.1 | kg CO2 eq./m² | 28.96 | 0.632 | 0.13984 | -2.24 | 0.5312 | 1.648 | 0.808 | 0 | -1.936 | 28.54304
1 | 0 | 0 | Concrete 25/30 | CON | 0.18 | 1.5 | 8.333333 | 0 | 0 | 1 | 1 | Kind-Barkauskas, F., Kauhsen, B., Polónyi, S. and Brandt, J. 2001. Beton Atlas. München: DETAIL. https://doi.org/10.11129/detail.9783955531645 | 1 | 0 | 0 | 0 | 0 | https://oekobaudat.de/OEKOBAU.DAT/datasetdetail/process.xhtml?uuid=8347f9a7-f4ec-4a36-a266-a0281f5fd16d&version=00.02.000&stock=OBD_2024_I&lang=en | GWP | m³ | 100% | 1 | kg CO2 eq. | 181 | 3.95 | 0.874 | -14 | 3.32 | 10.3 | 5.05 |  | -12.1 | kg CO2 eq./m² | 32.58 | 0.711 | 0.15732 | -2.52 | 0.5976 | 1.854 | 0.909 | 0 | -2.178 | 32.11092
1 | 0 | 0 | Earth | EAR | 0.5 | 0.4 | 0.8 | 0 | 0 | 1 | 1 | Schäfer, D. (2021). Massivbauweise mit Lehm: Beispiele für eine historische und moderne Bauweise. Springer Vieweg. https://doi.org/10.1007/978-3-658-35319-3 | 1 | 0 | 0 | 0 | 0 | https://oekobaudat.de/OEKOBAU.DAT/datasetdetail/process.xhtml?uuid=4b42a944-ff7e-4540-a46b-c21074255143&version=20.24.070&stock=OBD_2024_I&lang=en | GWP | m³ | 100% | 1 | kg CO2 eq. | 9.961 |  |  |  | 0.7134 | 8.044 | 7.259 |  | -2.37 | kg CO2 eq./m² | 4.9805 | 0 | 0 | 0 | 0.3567 | 4.022 | 3.6295 | 0 | -1.185 | 11.8037
1 | 0 | 0 | Earth | EAR | 0.3 | 0.4 | 1.333333 | 0 | 0 | 1 | 1 | Schäfer, D. (2021). Massivbauweise mit Lehm: Beispiele für eine historische und moderne Bauweise. Springer Vieweg. https://doi.org/10.1007/978-3-658-35319-3 | 0 | 1 | 0 | 0 | 0 | https://oekobaudat.de/OEKOBAU.DAT/datasetdetail/process.xhtml?uuid=4b42a944-ff7e-4540-a46b-c21074255143&version=20.24.070&stock=OBD_2024_I&lang=en | GWP | m³ | 100% | 1 | kg CO2 eq. | 9.961 |  |  |  | 0.7134 | 8.044 | 7.259 |  | -2.37 | kg CO2 eq./m² | 2.9883 | 0 | 0 | 0 | 0.21402 | 2.4132 | 2.1777 | 0 | -0.711 | 7.08222
1 | 0 | 0 | Straw | STR | 0.4 | 0.06 | 0.15 | 0 | 0 | 1 | 1 | Fachagentur Nachwachsende Rohstoffe e.V. (FNR). (2024). Leitfaden Strohbau – Nachhaltig Bauen und Dämmen mit Stroh (8th ed.). https://www.fnr.de/fileadmin/allgemein/pdf/broschueren/FNR_Brosch__Leitfaden_Strohbau_2024.pdf | 1 | 1 | 0 | 0 | 0 | https://ecococon.eu/assets/downloads/epd_ecococon_2022.pdf | GWP | m² | 100% | 1 | kg CO2 eq. | 14.3 | 13 | 1.23 | 0 | 0.331 | 0.763 | 0.512 | 0.226 | -4.07 | kg CO2 eq./m² | 5.72 | 5.2 | 0.492 | 0 | 0.1324 | 0.3052 | 0.2048 | 0.0904 | -1.628 | 10.5168
1 | 0 | 0 | Timber Mass (CLT) | TIM | 0.24 | 0.12 | 0.5 | 0 | 0 | 1 | 1 | Herzog, T., Natterer, J., Schweitzer, R., Volz, M., & Winter, W. (2003). Holzbau Atlas. Dans De Gruyter eBooks. https://doi.org/10.11129/detail.9783034614580 | 0 | 0 | 0 | 1 | 1 | https://oekobaudat.de/OEKOBAU.DAT/datasetdetail/process.xhtml?uuid=e0141b25-f5ce-480d-b902-493cde18835a&version=00.02.000&stock=OBD_2024_I&lang=en | GWP | m³ | 100% | 1 | kg CO2 eq. | -505.4 | 4.782 | 1.385 | 0 | 0 | 19.13 | 724.6 | 0 | -256.1 | kg CO2 eq./m² | -121.296 | 1.14768 | 0.3324 | 0 | 0 | 4.5912 | 173.904 | 0 | -61.464 | -2.78472
1 | 0 | 0 | Timber Mass (CLT) | TIM | 0.22 | 0.12 | 0.5454545 | 0 | 0 | 1 | 1 | Herzog, T., Natterer, J., Schweitzer, R., Volz, M., & Winter, W. (2003). Holzbau Atlas. Dans De Gruyter eBooks. https://doi.org/10.11129/detail.9783034614580 | 1 | 0 | 0 | 0 | 0 | https://oekobaudat.de/OEKOBAU.DAT/datasetdetail/process.xhtml?uuid=e0141b25-f5ce-480d-b902-493cde18835a&version=00.02.000&stock=OBD_2024_I&lang=en | GWP | m³ | 100% | 1 | kg CO2 eq. | -505.4 | 4.782 | 1.385 | 0 | 0 | 19.13 | 724.6 | 0 | -256.1 | kg CO2 eq./m² | -111.188 | 1.05204 | 0.3047 | 0 | 0 | 4.2086 | 159.412 | 0 | -56.342 | -2.55266
1 | 0 | 0 | Timber Mass (CLT) | TIM | 0.14 | 0.12 | 0.8571429 | 0 | 0 | 1 | 1 | Herzog, T., Natterer, J., Schweitzer, R., Volz, M., & Winter, W. (2003). Holzbau Atlas. Dans De Gruyter eBooks. https://doi.org/10.11129/detail.9783034614580 | 0 | 1 | 0 | 0 | 0 | https://oekobaudat.de/OEKOBAU.DAT/datasetdetail/process.xhtml?uuid=e0141b25-f5ce-480d-b902-493cde18835a&version=00.02.000&stock=OBD_2024_I&lang=en | GWP | m³ | 100% | 1 | kg CO2 eq. | -505.4 | 4.782 | 1.385 | 0 | 0 | 19.13 | 724.6 | 0 | -256.1 | kg CO2 eq./m² | -70.756 | 0.66948 | 0.1939 | 0 | 0 | 2.6782 | 101.444 | 0 | -35.854 | -1.62442
1 | 0 | 0 | Timber frame | TIF | 0.12 | 0.15 | 1.25 | 0 | 0 | 1 | 1 | https://www.gib.co.nz/assets/Uploads/System-Sheet-GNT-132.pdf | 1 | 0 | 0 | 0 | 0 | https://oekobaudat.de/OEKOBAU.DAT/datasetdetail/process.xhtml?uuid=7aba3603-0689-4da5-8d24-fd92ae398d07&version=00.00.032&stock=OBD_2024_I&lang=en | GWP | m³ | 0.3% | 1 | kg CO2 eq. | -727 |  | 5.577 |  |  | 0.6414 | 816 |  | -283.1 | kg CO2 eq./m² | -0.26172 | 0 | 0.00200772 | 0 | 0 | 0.000230904 | 0.29376 | 0 | -0.101916 | -0.067637376
1 | 0 | 0 | Timber frame | TIF | 0.08 | 0.15 | 1.875 | 0 | 0 | 1 | 1 | https://www.gib.co.nz/assets/Uploads/System-Sheet-GNT-132.pdf | 0 | 1 | 0 | 0 | 0 | https://oekobaudat.de/OEKOBAU.DAT/datasetdetail/process.xhtml?uuid=7aba3603-0689-4da5-8d24-fd92ae398d07&version=00.00.032&stock=OBD_2024_I&lang=en | GWP | m³ | 0.35% | 1 | kg CO2 eq. | -727 |  | 5.577 |  |  | 0.6414 | 816 |  | -283.1 | kg CO2 eq./m² | -0.20356 | 0 | 0.00156156 | 0 | 0 | 0.000179592 | 0.22848 | 0 | -0.079268 | -0.052606848
1 | 0 | 0 | Timber frame | TIF | 0.24 | 0.15 | 0.625 | 0 | 0 | 1 | 1 | https://www.gib.co.nz/assets/Uploads/System-Sheet-GNT-132.pdf | 0 | 0 | 0 | 1 | 1 | https://oekobaudat.de/OEKOBAU.DAT/datasetdetail/process.xhtml?uuid=7aba3603-0689-4da5-8d24-fd92ae398d07&version=00.00.032&stock=OBD_2024_I&lang=en | GWP | m³ | 0.25% | 1 | kg CO2 eq. | -727 |  | 5.577 |  |  | 0.6414 | 816 |  | -283.1 | kg CO2 eq./m² | -0.4362 | 0 | 0.0033462 | 0 | 0 | 0.00038484 | 0.4896 | 0 | -0.16986 | -0.11272896
1 | 0 | 0 | Brick | BRI | 0.115 | 0.8 | 6.956522 | 0 | 0 | 1 | 1 | https://baukobox.de/en/knowledge/427-brick-interior-walls | 1 | 1 | 0 | 0 | 0 | https://oekobaudat.de/OEKOBAU.DAT/datasetdetail/process.xhtml?uuid=30514538-fcb4-483b-b5d5-c108d2037536&version=00.04.000&stock=OBD_2024_I&lang=en | GWP | m³ | 100% | 1 | kg CO2 eq. | 113 | 4.15 | 0.824 |  | 0.352 | 0.942 | -10.1 | 0.5 | -1.46 | kg CO2 eq./m² | 12.995 | 0.47725 | 0.09476 | 0 | 0.04048 | 0.10833 | -1.1615 | 0.0575 | -0.1679 | 12.44392
0 | 1 | 0 | Cellulose | CEL | 0.125 | 0.04 | 0.32 | 0.32 | 0 | 1 | 0 | NA | 1 | 0 | 0 | 0 | 0 | https://oekobaudat.de/OEKOBAU.DAT/datasetdetail/process.xhtml?uuid=5fac6347-55b0-47be-9118-d8229d7e62c4&version=20.24.070&stock=OBD_2024_I&lang=en | GWP | m³ | 100% | 2 | kg CO2 eq. | -72.72 |  |  |  |  | 0.1671 | 84.14 |  | -24.65 | kg CO2 eq./m² | -9.09 | 0 | 0 | 0 | 0 | 0.0208875 | 10.5175 | 0 | -3.08125 | -3.265725
0 | 1 | 0 | Cellulose | CEL | 0.2 | 0.04 | 0.2 | 0 | 0.2 | 0 | 1 | NA | 1 | 0 | 0 | 0 | 0 | https://oekobaudat.de/OEKOBAU.DAT/datasetdetail/process.xhtml?uuid=5fac6347-55b0-47be-9118-d8229d7e62c4&version=20.24.070&stock=OBD_2024_I&lang=en | GWP | m³ | 100% | 2 | kg CO2 eq. | -72.72 |  |  |  |  | 0.1671 | 84.14 |  | -24.65 | kg CO2 eq./m² | -14.544 | 0 | 0 | 0 | 0 | 0.03342 | 16.828 | 0 | -4.93 | -5.22516
0 | 1 | 0 | Cellulose | CEL | 0.25 | 0.04 | 0.16 | 0.16 | 0.25 | 1 | 0 | NA | 0 | 0 | 0 | 0 | 1 | https://oekobaudat.de/OEKOBAU.DAT/datasetdetail/process.xhtml?uuid=5fac6347-55b0-47be-9118-d8229d7e62c4&version=20.24.070&stock=OBD_2024_I&lang=en | GWP | m³ | 100% | 2 | kg CO2 eq. | -72.72 |  |  |  |  | 0.1671 | 84.14 |  | -24.65 | kg CO2 eq./m² | -18.18 | 0 | 0 | 0 | 0 | 0.041775 | 21.035 | 0 | -6.1625 | -6.53145
0 | 1 | 0 | Cellulose | CEL | 0.16 | 0.04 | 0.25 | 0.16 | 0.25 | 0 | 1 | NA | 0 | 0 | 0 | 0 | 1 | https://oekobaudat.de/OEKOBAU.DAT/datasetdetail/process.xhtml?uuid=5fac6347-55b0-47be-9118-d8229d7e62c4&version=20.24.070&stock=OBD_2024_I&lang=en | GWP | m³ | 100% | 2 | kg CO2 eq. | -72.72 |  |  |  |  | 0.1671 | 84.14 |  | -24.65 | kg CO2 eq./m² | -11.6352 | 0 | 0 | 0 | 0 | 0.026736 | 13.4624 | 0 | -3.944 | -4.180128
0 | 1 | 0 | Cork | COR | 0.125 | 0.04 | 0.32 | 0.32 | 0 | 1 | 0 | NA | 1 | 0 | 0 | 0 | 0 | https://oekobaudat.de/OEKOBAU.DAT/datasetdetail/process.xhtml?uuid=fdbe82c6-7073-4f8c-a540-c37a6bf16cd6&version=20.24.070&stock=OBD_2024_I&lang=en | GWP | m³ | 100% | 2 | kg CO2 eq. | -85.08 |  |  |  |  | 0.2971 | 128.3 |  | -24.98 | kg CO2 eq./m² | -10.635 | 0 | 0 | 0 | 0 | 0.0371375 | 16.0375 | 0 | -3.1225 | 4.634275
0 | 1 | 0 | Cork | COR | 0.2 | 0.04 | 0.2 | 0 | 0.2 | 0 | 1 | NA | 1 | 0 | 0 | 0 | 0 | https://oekobaudat.de/OEKOBAU.DAT/datasetdetail/process.xhtml?uuid=fdbe82c6-7073-4f8c-a540-c37a6bf16cd6&version=20.24.070&stock=OBD_2024_I&lang=en | GWP | m³ | 100% | 2 | kg CO2 eq. | -85.08 |  |  |  |  | 0.2971 | 128.3 |  | -24.98 | kg CO2 eq./m² | -17.016 | 0 | 0 | 0 | 0 | 0.05942 | 25.66 | 0 | -4.996 | 7.41484
0 | 1 | 0 | Cork | COR | 0.25 | 0.04 | 0.16 | 0.16 | 0.25 | 1 | 0 | NA | 0 | 0 | 0 | 0 | 1 | https://oekobaudat.de/OEKOBAU.DAT/datasetdetail/process.xhtml?uuid=fdbe82c6-7073-4f8c-a540-c37a6bf16cd6&version=20.24.070&stock=OBD_2024_I&lang=en | GWP | m³ | 100% | 2 | kg CO2 eq. | -85.08 |  |  |  |  | 0.2971 | 128.3 |  | -24.98 | kg CO2 eq./m² | -21.27 | 0 | 0 | 0 | 0 | 0.074275 | 32.075 | 0 | -6.245 | 9.26855
0 | 1 | 0 | Cork | COR | 0.16 | 0.04 | 0.25 | 0.16 | 0.25 | 0 | 1 | NA | 0 | 0 | 0 | 0 | 1 | https://oekobaudat.de/OEKOBAU.DAT/datasetdetail/process.xhtml?uuid=fdbe82c6-7073-4f8c-a540-c37a6bf16cd6&version=20.24.070&stock=OBD_2024_I&lang=en | GWP | m³ | 100% | 2 | kg CO2 eq. | -85.08 |  |  |  |  | 0.2971 | 128.3 |  | -24.98 | kg CO2 eq./m² | -13.6128 | 0 | 0 | 0 | 0 | 0.047536 | 20.528 | 0 | -3.9968 | 5.931872
0 | 1 | 0 | Wood Fiber | WOF | 0.125 | 0.04 | 0.32 | 0.32 | 0 | 1 | 0 | NA | 1 | 0 | 0 | 0 | 0 | https://oekobaudat.de/OEKOBAU.DAT/datasetdetail/process.xhtml?uuid=5bfeefee-ad4c-474e-8efe-fbed20dc776a&version=00.00.064&stock=OBD_2024_I&lang=en | GWP | m³ | 100% | 2 | kg CO2 eq. | -37.63 |  | 2.77 |  |  | 0.1097 | 48.57 |  | -22 | kg CO2 eq./m² | -4.70375 | 0 | 0.34625 | 0 | 0 | 0.0137125 | 6.07125 | 0 | -2.75 | -2.045075
0 | 1 | 0 | Wood Fiber | WOF | 0.2 | 0.04 | 0.2 | 0 | 0.2 | 0 | 1 | NA | 1 | 0 | 0 | 0 | 0 | https://oekobaudat.de/OEKOBAU.DAT/datasetdetail/process.xhtml?uuid=5bfeefee-ad4c-474e-8efe-fbed20dc776a&version=00.00.064&stock=OBD_2024_I&lang=en | GWP | m³ | 100% | 2 | kg CO2 eq. | -37.63 |  | 2.77 |  |  | 0.1097 | 48.57 |  | -22 | kg CO2 eq./m² | -7.526 | 0 | 0.554 | 0 | 0 | 0.02194 | 9.714 | 0 | -4.4 | -3.27212
0 | 1 | 0 | Wood Fiber | WOF | 0.25 | 0.04 | 0.16 | 0.16 | 0.25 | 1 | 0 | NA | 0 | 0 | 0 | 0 | 1 | https://oekobaudat.de/OEKOBAU.DAT/datasetdetail/process.xhtml?uuid=5bfeefee-ad4c-474e-8efe-fbed20dc776a&version=00.00.064&stock=OBD_2024_I&lang=en | GWP | m³ | 100% | 2 | kg CO2 eq. | -37.63 |  | 2.77 |  |  | 0.1097 | 48.57 |  | -22 | kg CO2 eq./m² | -9.4075 | 0 | 0.6925 | 0 | 0 | 0.027425 | 12.1425 | 0 | -5.5 | -4.09015
0 | 1 | 0 | Wood Fiber | WOF | 0.16 | 0.04 | 0.25 | 0.16 | 0.25 | 0 | 1 | NA | 0 | 0 | 0 | 0 | 1 | https://oekobaudat.de/OEKOBAU.DAT/datasetdetail/process.xhtml?uuid=5bfeefee-ad4c-474e-8efe-fbed20dc776a&version=00.00.064&stock=OBD_2024_I&lang=en | GWP | m³ | 100% | 2 | kg CO2 eq. | -37.63 |  | 2.77 |  |  | 0.1097 | 48.57 |  | -22 | kg CO2 eq./m² | -6.0208 | 0 | 0.4432 | 0 | 0 | 0.017552 | 7.7712 | 0 | -3.52 | -2.617696
0 | 1 | 0 | Glass Wool | GLW | 0.109375 | 0.035 | 0.32 | 0.32 | 0 | 1 | 0 | NA | 1 | 0 | 0 | 0 | 0 | https://oekobaudat.de/OEKOBAU.DAT/datasetdetail/process.xhtml?uuid=50d421e2-3a7b-4659-92a4-f20d6a52fcf0&version=20.24.070&stock=OBD_2024_I&lang=en | GWP | m³ | 100% | 2 | kg CO2 eq. | 66.97 |  |  |  |  | 0.1972 | 1.397 | 0.7788 |  | kg CO2 eq./m² | 7.32484375 | 0 | 0 | 0 | 0 | 0.02156875 | 0.152796875 | 0.08518125 | 0 | 15.16878125
0 | 1 | 0 | Glass Wool | GLW | 0.175 | 0.035 | 0.2 | 0 | 0.2 | 0 | 1 | NA | 1 | 0 | 0 | 0 | 0 | https://oekobaudat.de/OEKOBAU.DAT/datasetdetail/process.xhtml?uuid=50d421e2-3a7b-4659-92a4-f20d6a52fcf0&version=20.24.070&stock=OBD_2024_I&lang=en | GWP | m³ | 100% | 2 | kg CO2 eq. | 66.97 |  |  |  |  | 0.1972 | 1.397 | 0.7788 |  | kg CO2 eq./m² | 11.71975 | 0 | 0 | 0 | 0 | 0.03451 | 0.244475 | 0.13629 | 0 | 24.27005
0 | 1 | 0 | Glass Wool | GLW | 0.21875 | 0.035 | 0.16 | 0.16 | 0.25 | 1 | 0 | NA | 0 | 0 | 0 | 0 | 1 | https://oekobaudat.de/OEKOBAU.DAT/datasetdetail/process.xhtml?uuid=50d421e2-3a7b-4659-92a4-f20d6a52fcf0&version=20.24.070&stock=OBD_2024_I&lang=en | GWP | m³ | 100% | 2 | kg CO2 eq. | 66.97 |  |  |  |  | 0.1972 | 1.397 | 0.7788 |  | kg CO2 eq./m² | 14.6496875 | 0 | 0 | 0 | 0 | 0.0431375 | 0.30559375 | 0.1703625 | 0 | 30.3375625
0 | 1 | 0 | Glass Wool | GLW | 0.14 | 0.035 | 0.25 | 0.16 | 0.25 | 0 | 1 | NA | 0 | 0 | 0 | 0 | 1 | https://oekobaudat.de/OEKOBAU.DAT/datasetdetail/process.xhtml?uuid=50d421e2-3a7b-4659-92a4-f20d6a52fcf0&version=20.24.070&stock=OBD_2024_I&lang=en | GWP | m³ | 100% | 2 | kg CO2 eq. | 66.97 |  |  |  |  | 0.1972 | 1.397 | 0.7788 |  | kg CO2 eq./m² | 9.3758 | 0 | 0 | 0 | 0 | 0.027608 | 0.19558 | 0.109032 | 0 | 19.41604
0 | 1 | 0 | Mineral Wool | MIW | 0.109375 | 0.035 | 0.32 | 0.32 | 0 | 1 | 0 | NA | 1 | 0 | 0 | 0 | 0 | https://oekobaudat.de/OEKOBAU.DAT/datasetdetail/process.xhtml?uuid=732dcc2d-1131-4a75-a669-e871675b5ba4&version=00.02.000&stock=OBD_2024_I&lang=en | GWP | m³ | 100% | 2 | kg CO2 eq. | 115.4 | 2.49 | 6.825 |  | 0 | 0.3557 | 0 | 3.235 | -1.462 | kg CO2 eq./m² | 12.621875 | 0.27234375 | 0.746484375 | 0 | 0 | 0.0389046875 | 0 | 0.353828125 | -0.15990625 | 13.87353
0 | 1 | 0 | Mineral Wool | MIW | 0.175 | 0.035 | 0.2 | 0 | 0.2 | 0 | 1 | NA | 1 | 0 | 0 | 0 | 0 | https://oekobaudat.de/OEKOBAU.DAT/datasetdetail/process.xhtml?uuid=732dcc2d-1131-4a75-a669-e871675b5ba4&version=00.02.000&stock=OBD_2024_I&lang=en | GWP | m³ | 100% | 2 | kg CO2 eq. | 115.4 | 2.49 | 6.825 |  | 0 | 0.3557 | 0 | 3.235 | -1.462 | kg CO2 eq./m² | 20.195 | 0.43575 | 1.194375 | 0 | 0 | 0.0622475 | 0 | 0.566125 | -0.25585 | 22.1976475
0 | 1 | 0 | Mineral Wool | MIW | 0.21875 | 0.035 | 0.16 | 0.16 | 0.25 | 1 | 0 | NA | 0 | 0 | 0 | 0 | 1 | https://oekobaudat.de/OEKOBAU.DAT/datasetdetail/process.xhtml?uuid=732dcc2d-1131-4a75-a669-e871675b5ba4&version=00.02.000&stock=OBD_2024_I&lang=en | GWP | m³ | 100% | 2 | kg CO2 eq. | 115.4 | 2.49 | 6.825 |  | 0 | 0.3557 | 0 | 3.235 | -1.462 | kg CO2 eq./m² | 25.24375 | 0.5446875 | 1.49296875 | 0 | 0 | 0.077809375 | 0 | 0.70765625 | -0.3198125 | 27.74706
0 | 1 | 0 | Mineral Wool | MIW | 0.14 | 0.035 | 0.25 | 0.16 | 0.25 | 0 | 1 | NA | 0 | 0 | 0 | 0 | 1 | https://oekobaudat.de/OEKOBAU.DAT/datasetdetail/process.xhtml?uuid=732dcc2d-1131-4a75-a669-e871675b5ba4&version=00.02.000&stock=OBD_2024_I&lang=en | GWP | m³ | 100% | 2 | kg CO2 eq. | 115.4 | 2.49 | 6.825 |  | 0 | 0.3557 | 0 | 3.235 | -1.462 | kg CO2 eq./m² | 16.156 | 0.3486 | 0.9555 | 0 | 0 | 0.049798 | 0 | 0.4529 | -0.20468 | 17.758118
0 | 1 | 0 | Expanded_Polystyrene(EPS) | EPS | 0.11875 | 0.038 | 0.32 | 0.32 | 0 | 1 | 0 | NA | 1 | 0 | 0 | 0 | 0 | https://oekobaudat.de/OEKOBAU.DAT/datasetdetail/process.xhtml?uuid=757297f1-9325-4df4-af51-96510be76bf3&version=00.02.000&stock=OBD_2024_I&lang=en | GWP | m³ | 100% | 2 | kg CO2 eq. | 59.81 |  | 0.39 | 0 |  | 0.0604 | 67.2 | 0 | -27.8 | kg CO2 eq./m² | 7.1024375 | 0 | 0.0463125 | 0 | 0 | 0.0071725 | 7.98 | 0 | -3.30125 | 11.8346725
0 | 1 | 0 | Expanded_Polystyrene(EPS) | EPS | 0.19 | 0.038 | 0.2 | 0 | 0.2 | 0 | 1 | NA | 1 | 0 | 0 | 0 | 0 | https://oekobaudat.de/OEKOBAU.DAT/datasetdetail/process.xhtml?uuid=757297f1-9325-4df4-af51-96510be76bf3&version=00.02.000&stock=OBD_2024_I&lang=en | GWP | m³ | 100% | 2 | kg CO2 eq. | 59.81 |  | 0.39 | 0 |  | 0.0604 | 67.2 | 0 | -27.8 | kg CO2 eq./m² | 11.3639 | 0 | 0.0741 | 0 | 0 | 0.011476 | 12.768 | 0 | -5.282 | 18.935476
0 | 1 | 0 | Expanded_Polystyrene(EPS) | EPS | 0.2375 | 0.038 | 0.16 | 0.16 | 0.25 | 1 | 0 | NA | 0 | 0 | 0 | 0 | 1 | https://oekobaudat.de/OEKOBAU.DAT/datasetdetail/process.xhtml?uuid=757297f1-9325-4df4-af51-96510be76bf3&version=00.02.000&stock=OBD_2024_I&lang=en | GWP | m³ | 100% | 2 | kg CO2 eq. | 59.81 |  | 0.39 | 0 |  | 0.0604 | 67.2 | 0 | -27.8 | kg CO2 eq./m² | 14.204875 | 0 | 0.092625 | 0 | 0 | 0.014345 | 15.96 | 0 | -6.6025 | 23.669345
0 | 1 | 0 | Expanded_Polystyrene(EPS) | EPS | 0.152 | 0.038 | 0.25 | 0.16 | 0.25 | 0 | 1 | NA | 0 | 0 | 0 | 0 | 1 | https://oekobaudat.de/OEKOBAU.DAT/datasetdetail/process.xhtml?uuid=757297f1-9325-4df4-af51-96510be76bf3&version=00.02.000&stock=OBD_2024_I&lang=en | GWP | m³ | 100% | 2 | kg CO2 eq. | 59.81 |  | 0.39 | 0 |  | 0.0604 | 67.2 | 0 | -27.8 | kg CO2 eq./m² | 9.09112 | 0 | 0.05928 | 0 | 0 | 0.0091808 | 10.2144 | 0 | -4.2256 | 15.1483808
0 | 1 | 0 | Extruded_Polystyrene(XPS) | XPS | 0.1096774 | 0.034 | 0.31 | 0.31 | 0 | 1 | 0 | NA | 0 | 0 | 1 | 0 | 0 | https://oekobaudat.de/OEKOBAU.DAT/datasetdetail/process.xhtml?uuid=c4ddfdbc-ee2b-4dd5-a754-b317cf06470a&version=20.24.070&stock=OBD_2024_I&lang=en | GWP | m³ | 100% | 2 | kg CO2 eq. | 102 |  |  |  |  | 0.1363 | 118.1 |  | -44.25 | kg CO2 eq./m² | 11.1871 | 0 | 0 | 0 | 0 | 0.01494903 | 12.9529 | 0 | -4.853226 | 19.30172
0 | 1 | 0 | Extruded_Polystyrene(XPS) | XPS | 0.2125 | 0.034 | 0.16 | 0 | 0.16 | 0 | 1 | NA | 0 | 0 | 1 | 0 | 0 | https://oekobaudat.de/OEKOBAU.DAT/datasetdetail/process.xhtml?uuid=c4ddfdbc-ee2b-4dd5-a754-b317cf06470a&version=20.24.070&stock=OBD_2024_I&lang=en | GWP | m³ | 100% | 2 | kg CO2 eq. | 102 |  |  |  |  | 0.1363 | 118.1 |  | -44.25 | kg CO2 eq./m² | 21.675 | 0 | 0 | 0 | 0 | 0.02896375 | 25.09625 | 0 | -9.403125 | 37.39708875
0 | 1 | 0 | Extruded_Polystyrene(XPS) | XPS | 0.2125 | 0.034 | 0.16 | 0.16 | 0.25 | 1 | 0 | NA | 0 | 0 | 0 | 0 | 1 | https://oekobaudat.de/OEKOBAU.DAT/datasetdetail/process.xhtml?uuid=c4ddfdbc-ee2b-4dd5-a754-b317cf06470a&version=20.24.070&stock=OBD_2024_I&lang=en | GWP | m³ | 100% | 2 | kg CO2 eq. | 102 |  |  |  |  | 0.1363 | 118.1 |  | -44.25 | kg CO2 eq./m² | 21.675 | 0 | 0 | 0 | 0 | 0.02896375 | 25.09625 | 0 | -9.403125 | 37.39708875
0 | 1 | 0 | Extruded_Polystyrene(XPS) | XPS | 0.136 | 0.034 | 0.25 | 0.16 | 0.25 | 0 | 1 | NA | 0 | 0 | 0 | 0 | 1 | https://oekobaudat.de/OEKOBAU.DAT/datasetdetail/process.xhtml?uuid=c4ddfdbc-ee2b-4dd5-a754-b317cf06470a&version=20.24.070&stock=OBD_2024_I&lang=en | GWP | m³ | 100% | 2 | kg CO2 eq. | 102 |  |  |  |  | 0.1363 | 118.1 |  | -44.25 | kg CO2 eq./m² | 13.872 | 0 | 0 | 0 | 0 | 0.0185368 | 16.0616 | 0 | -6.018 | 23.9341368
0 | 1 | 0 | Expanded_Glass | EXG | 0.2580645 | 0.08 | 0.31 | 0.31 | 0 | 1 | 0 | NA | 0 | 0 | 1 | 0 | 0 | ChatGPT | GWP | m³ | 100% | 2 | kg CO2 eq. | 35.3 | 2 | 0.1 |  | 0.5 | 2 | 0 | 0 | -3 | kg CO2 eq./m² | 9.109677 | 0.516129 | 0.02580645 | 0 | 0.1290323 | 0.516129 | 0 | 0 | -0.7741935 | 9.522581
0 | 1 | 0 | Expanded_Glass | EXG | 0.5 | 0.08 | 0.16 | 0 | 0.16 | 0 | 1 | NA | 0 | 0 | 1 | 0 | 0 | ChatGPT | GWP | m³ | 100% | 2 | kg CO2 eq. | 35.3 | 2 | 0.1 |  | 0.5 | 2 | 0 | 0 | -3 | kg CO2 eq./m² | 17.65 | 1 | 0.05 | 0 | 0.25 | 1 | 0 | 0 | -1.5 | 18.45
0 | 1 | 0 | Expanded_Glass | EXG | 0.5 | 0.08 | 0.16 | 0.16 | 0.25 | 1 | 0 | NA | 0 | 0 | 0 | 0 | 1 | ChatGPT | GWP | m³ | 100% | 2 | kg CO2 eq. | 35.3 | 2 | 0.1 |  | 0.5 | 2 | 0 | 0 | -3 | kg CO2 eq./m² | 17.65 | 1 | 0.05 | 0 | 0.25 | 1 | 0 | 0 | -1.5 | 18.45
0 | 1 | 0 | Expanded_Glass | EXG | 0.32 | 0.08 | 0.25 | 0.16 | 0.25 | 0 | 1 | NA | 0 | 0 | 0 | 0 | 1 | ChatGPT | GWP | m³ | 100% | 2 | kg CO2 eq. | 35.3 | 2 | 0.1 |  | 0.5 | 2 | 0 | 0 | -3 | kg CO2 eq./m² | 11.296 | 0.64 | 0.032 | 0 | 0.16 | 0.64 | 0 | 0 | -0.96 | 11.808
|  |  | Gypsum Wallboard | GYP | 0.00125 | [6 empty] | https://oekobaudat.de/OEKOBAU.DAT/datasetdetail/process.xhtml?uuid=2272105e-734d-491d-a36c-d4ba2d759900&version=00.03.000&stock=OBD_2024_I&lang=en | [5 empty] | https://oekobaudat.de/OEKOBAU.DAT/datasetdetail/process.xhtml?uuid=2272105e-734d-491d-a36c-d4ba2d759900&version=00.03.000&stock=OBD_2024_I&lang=en | GWP | m² |  |  | kg CO2 eq. | 4.027 | 0.1379 | 0.001517 |  | 0 | 0.09431 | 2.229 | 2.184 | -0.03874 | kg CO2 eq./m² | 0.96648 | 0.033096 | 0.00036408 | 0 | 0 | 0.0226344 | 0.53496 | 0.52416 | -0.0092976 | 2.07239688
Note on AF2: ND -Carlos Andrés Espinosa Romero